## FOCoS_PKG_Type4_Cavity_TIM_50%_
TIM_TYPE | TIM_THICKNESS | TIM_COVERAGE | Theta.JC
1 | 20 | 0.6 | 0.099
1 | 20 | 0.8 | 0.032
1 | 20 | 1 | 0.022
1 | 40 | 0.6 | 0.121
1 | 40 | 0.8 | 0.034
1 | 40 | 1 | 0.024
1 | 60 | 0.6 | 0.126
1 | 60 | 0.8 | 0.058
1 | 60 | 1 | 0.027
1 | 80 | 0.6 | 0.145
1 | 80 | 0.8 | 0.067
1 | 80 | 1 | 0.038
1 | 100 | 0.6 | 0.155
1 | 100 | 0.8 | 0.063
1 | 100 | 1 | 0.046
1 | 120 | 0.6 | 0.154
1 | 120 | 0.8 | 0.069
1 | 120 | 1 | 0.046
1 | 140 | 0.6 | 0.182
1 | 140 | 0.8 | 0.083
1 | 140 | 1 | 0.057
1 | 160 | 0.6 | 0.192
1 | 160 | 0.8 | 0.094
1 | 160 | 1 | 0.057
1 | 180 | 0.6 | 0.198
1 | 180 | 0.8 | 0.109
1 | 180 | 1 | 0.067
1 | 20 | 0.6 | 0.099
1 | 20 | 0.8 | 0.032
1 | 20 | 1 | 0.022
1 | 20 | 0.6 | 0.099
1 | 20 | 0.8 | 0.032
1 | 20 | 1 | 0.022
1 | 40 | 0.6 | 0.121
1 | 40 | 0.8 | 0.034
1 | 40 | 1 | 0.024
1 | 60 | 0.6 | 0.126
1 | 60 | 0.8 | 0.058
1 | 60 | 1 | 0.027
1 | 80 | 0.6 | 0.145
1 | 80 | 0.8 | 0.067
1 | 80 | 1 | 0.038
1 | 100 | 0.6 | 0.155
1 | 100 | 0.8 | 0.063
1 | 100 | 1 | 0.046
1 | 120 | 0.6 | 0.154
1 | 120 | 0.8 | 0.069
1 | 120 | 1 | 0.046
1 | 140 | 0.6 | 0.182
1 | 140 | 0.8 | 0.083
1 | 140 | 1 | 0.057
1 | 160 | 0.6 | 0.192
1 | 160 | 0.8 | 0.094
1 | 160 | 1 | 0.057
1 | 180 | 0.6 | 0.198
1 | 180 | 0.8 | 0.109
1 | 180 | 1 | 0.067
1 | 20 | 0.6 | 0.099
1 | 20 | 0.8 | 0.032
1 | 20 | 1 | 0.022
2 | 20 | 0.6 | 0.084
2 | 20 | 0.8 | 0.024
2 | 20 | 1 | 0.018
2 | 40 | 0.6 | 0.108
2 | 40 | 0.8 | 0.026
2 | 40 | 1 | 0.019
2 | 60 | 0.6 | 0.113
2 | 60 | 0.8 | 0.049
2 | 60 | 1 | 0.021
2 | 80 | 0.6 | 0.131
2 | 80 | 0.8 | 0.055
2 | 80 | 1 | 0.031
2 | 100 | 0.6 | 0.139
2 | 100 | 0.8 | 0.051
2 | 100 | 1 | 0.038
2 | 120 | 0.6 | 0.138
2 | 120 | 0.8 | 0.056
2 | 120 | 1 | 0.037
2 | 140 | 0.6 | 0.163
2 | 140 | 0.8 | 0.068
2 | 140 | 1 | 0.047
2 | 160 | 0.6 | 0.171
2 | 160 | 0.8 | 0.077
2 | 160 | 1 | 0.045
2 | 180 | 0.6 | 0.177
2 | 180 | 0.8 | 0.091
2 | 180 | 1 | 0.055
2 | 20 | 0.6 | 0.084
2 | 20 | 0.8 | 0.024
2 | 20 | 1 | 0.018
2 | 20 | 0.6 | 0.084
2 | 20 | 0.8 | 0.024
2 | 20 | 1 | 0.018
2 | 40 | 0.6 | 0.108
2 | 40 | 0.8 | 0.026
2 | 40 | 1 | 0.019
2 | 60 | 0.6 | 0.113
2 | 60 | 0.8 | 0.049
2 | 60 | 1 | 0.021
2 | 80 | 0.6 | 0.131
2 | 80 | 0.8 | 0.055
2 | 80 | 1 | 0.031
2 | 100 | 0.6 | 0.139
2 | 100 | 0.8 | 0.051
2 | 100 | 1 | 0.038
2 | 120 | 0.6 | 0.138
2 | 120 | 0.8 | 0.056
2 | 120 | 1 | 0.037
2 | 140 | 0.6 | 0.163
2 | 140 | 0.8 | 0.068
2 | 140 | 1 | 0.047
2 | 160 | 0.6 | 0.171
2 | 160 | 0.8 | 0.077
2 | 160 | 1 | 0.045
2 | 180 | 0.6 | 0.177
2 | 180 | 0.8 | 0.091
2 | 180 | 1 | 0.055
2 | 20 | 0.6 | 0.084
2 | 20 | 0.8 | 0.024
2 | 20 | 1 | 0.018
3 | 200 | 0.6 | 0.09
3 | 200 | 0.8 | 0.021
3 | 200 | 1 | 0.016
3 | 220 | 0.6 | 0.096
3 | 220 | 0.8 | 0.014
3 | 220 | 1 | 0.013
3 | 240 | 0.6 | 0.09
3 | 240 | 0.8 | 0.029
3 | 240 | 1 | 0.01
3 | 260 | 0.6 | 0.097
3 | 260 | 0.8 | 0.028
3 | 260 | 1 | 0.015
3 | 280 | 0.6 | 0.097
3 | 280 | 0.8 | 0.019
3 | 280 | 1 | 0.018
3 | 300 | 0.6 | 0.089
3 | 300 | 0.8 | 0.017
3 | 300 | 1 | 0.013