## FOCoS_PKG_Type4_Cavity_TIM_50%_
TIM_TYPE | TIM_THICKNESS | TIM_COVERAGE | Theta.JC
1 | 20 | 0.1 | 0.346
1 | 20 | 0.4 | 0.17
1 | 40 | 0.4 | 0.22
1 | 60 | 0.4 | 0.235
1 | 80 | 0.4 | 0.248
1 | 100 | 0.4 | 0.248
1 | 120 | 0.4 | 0.267
1 | 140 | 0.4 | 0.281
1 | 160 | 0.4 | 0.311
1 | 180 | 0.4 | 0.315
1 | 20 | 0.4 | 0.17
1 | 20 | 0.4 | 0.17
1 | 40 | 0.4 | 0.22
1 | 60 | 0.4 | 0.235
1 | 80 | 0.4 | 0.248
1 | 100 | 0.4 | 0.248
1 | 120 | 0.4 | 0.267
1 | 140 | 0.4 | 0.281
1 | 160 | 0.4 | 0.311
1 | 180 | 0.4 | 0.315
1 | 20 | 0.4 | 0.17
2 | 20 | 0.4 | 0.148
2 | 40 | 0.4 | 0.202
2 | 60 | 0.4 | 0.218
2 | 80 | 0.4 | 0.23
2 | 100 | 0.4 | 0.228
2 | 120 | 0.4 | 0.247
2 | 140 | 0.4 | 0.258
2 | 160 | 0.4 | 0.285
2 | 180 | 0.4 | 0.287
2 | 20 | 0.4 | 0.148
2 | 20 | 0.1 | 0.343
2 | 20 | 0.4 | 0.148
2 | 40 | 0.4 | 0.202
2 | 60 | 0.4 | 0.218
2 | 80 | 0.4 | 0.23
2 | 100 | 0.4 | 0.228
2 | 120 | 0.4 | 0.247
2 | 140 | 0.4 | 0.258
2 | 160 | 0.4 | 0.285
2 | 180 | 0.4 | 0.287
2 | 20 | 0.4 | 0.148
3 | 200 | 0.4 | 0.18
3 | 220 | 0.4 | 0.202
3 | 240 | 0.4 | 0.198
3 | 260 | 0.4 | 0.195
3 | 280 | 0.4 | 0.186
3 | 300 | 0.4 | 0.191